## Sheet1
Index | Dry weight |  |  |  | Submerged weight |  |  |  | Soaked weight |  |  |  | Results
| 1 | 2 | 3 | Avg | 1 | 2 | 3 | Avg | 1 | 2 | 3 | Avg | ρ1 (g/cc) | porocity
1 | 2.838 | 2.841 | 2.84 | 2.839667 | 1.766 | 1.764 | 1.766 | 1.765333 | 2.838 | 2.84 | 2.84 | 2.839333 | 2.64401 | 0.9734108
2 | 2.835 | 2.837 | 2.838 | 2.836667 | 1.762 | 1.767 | 1.766 | 1.765 | 2.84 | 2.836 | 2.835 | 2.837 | 2.646144 | 0.8934727
3 | 2.84 | 2.838 | 2.839 | 2.839 | 1.77 | 1.762 | 1.765 | 1.765667 | 2.84 | 2.839 | 2.841 | 2.84 | 2.642569 | 1.027377
4 | 2.838 | 2.839 | 2.839 | 2.838667 | 1.767 | 1.774 | 1.77 | 1.770333 | 2.841 | 2.839 | 2.84 | 2.84 | 2.653786 | 0.6072574
5 | 2.84 | 2.84 | 2.839 | 2.839667 | 1.765 | 1.766 | 1.761 | 1.764 | 2.839 | 2.84 | 2.839 | 2.839333 | 2.640732 | 1.096196
6 | 2.833 | 2.835 | 2.833 | 2.833667 | 1.762 | 1.764 | 1.758 | 1.761333 | 2.836 | 2.835 | 2.837 | 2.836 | 2.636787 | 1.243948
7 | 2.84 | 2.837 | 2.838 | 2.838333 | 1.768 | 1.771 | 1.766 | 1.768333 | 2.838 | 2.838 | 2.836 | 2.837333 | 2.655129 | 0.5569511
8 | 2.837 | 2.835 | 2.835 | 2.835667 | 1.761 | 1.763 | 1.768 | 1.764 | 2.834 | 2.834 | 2.837 | 2.835 | 2.647681 | 0.8359066
9 | 2.838 | 2.838 | 2.838 | 2.838 | 1.764 | 1.763 | 1.756 | 1.761 | 2.837 | 2.84 | 2.839 | 2.838667 | 2.633467 | 1.368263
10 | 2.833 | 2.834 | 2.832 | 2.833 | 1.766 | 1.77 | 1.77 | 1.768667 | 2.836 | 2.837 | 2.836 | 2.836333 | 2.65345 | 0.6198543
11 | 2.835 | 2.835 | 2.835 | 2.835 | 1.765 | 1.767 | 1.768 | 1.766667 | 2.834 | 2.835 | 2.839 | 2.836 | 2.651185 | 0.7046989
12 | 2.836 | 2.838 | 2.837 | 2.837 | 1.76 | 1.764 | 1.761 | 1.761667 | 2.837 | 2.836 | 2.837 | 2.836667 | 2.63907 | 1.158436
13 | 2.843 | 2.842 | 2.841 | 2.842 | 1.761 | 1.768 | 1.764 | 1.764333 | 2.844 | 2.843 | 2.844 | 2.843667 | 2.633107 | 1.381766
14 | 2.84 | 2.84 | 2.839 | 2.839667 | 1.767 | 1.77 | 1.767 | 1.768 | 2.841 | 2.838 | 2.84 | 2.839667 | 2.649767 | 0.7578008
15 | 2.837 | 2.836 | 2.837 | 2.836667 | 1.764 | 1.767 | 1.765 | 1.765333 | 2.835 | 2.836 | 2.837 | 2.836 | 2.64944 | 0.7700524
16 | 2.833 | 2.834 | 2.834 | 2.833667 | 1.762 | 1.771 | 1.769 | 1.767333 | 2.834 | 2.833 | 2.835 | 2.834 | 2.6565625 | 0.5032772
17 | 2.837 | 2.836 | 2.837 | 2.836667 | 1.762 | 1.765 | 1.772 | 1.766333 | 2.838 | 2.837 | 2.837 | 2.837333 | 2.648615 | 0.8009363
18 | 2.84 | 2.839 | 2.84 | 2.839667 | 1.771 | 1.764 | 1.769 | 1.768 | 2.841 | 2.841 | 2.839 | 2.840333 | 2.648119 | 0.8194994
19 | 2.84 | 2.838 | 2.837 | 2.838333 | 1.775 | 1.768 | 1.767 | 1.77 | 2.84 | 2.841 | 2.838 | 2.839667 | 2.653475 | 0.6189287
20 | 2.841 | 2.84 | 2.841 | 2.840667 | 1.764 | 1.752 | 1.752 | 1.756 | 2.824 | 2.821 | 2.823 | 2.822667 | 2.663125 | 0.2574906
21 | 2.839 | 2.839 | 2.841 | 2.839667 | 1.763 | 1.769 | 1.765 | 1.765667 | 2.838 | 2.839 | 2.839 | 2.838667 | 2.646474 | 0.8811213
22 | 2.834 | 2.833 | 2.834 | 2.833667 | 1.763 | 1.758 | 1.764 | 1.761667 | 2.835 | 2.835 | 2.834 | 2.834667 | 2.640882 | 1.090552
23 | 2.837 | 2.836 | 2.838 | 2.837 | 1.767 | 1.768 | 1.763 | 1.766 | 2.835 | 2.837 | 2.839 | 2.837 | 2.648926 | 0.7892795
24 | 2.841 | 2.838 | 2.839 | 2.839333 | 1.763 | 1.762 | 1.762 | 1.762333 | 2.84 | 2.839 | 2.839 | 2.839333 | 2.636335 | 1.260843
25 | 2.838 | 2.839 | 2.838 | 2.838333 | 1.773 | 1.759 | 1.762 | 1.764667 | 2.838 | 2.838 | 2.837 | 2.837667 | 2.645231 | 0.9276615
26 | 2.838 | 2.839 | 2.838 | 2.838333 | 1.764 | 1.765 | 1.768 | 1.765667 | 2.838 | 2.838 | 2.836 | 2.837333 | 2.648523 | 0.8043989
27 | 2.838 | 2.836 | 2.837 | 2.837 | 1.765 | 1.768 | 1.766 | 1.766333 | 2.84 | 2.843 | 2.84 | 2.841 | 2.639888 | 1.127778
28 | 2.837 | 2.836 | 2.835 | 2.836 | 1.762 | 1.763 | 1.76 | 1.761667 | 2.835 | 2.837 | 2.838 | 2.836667 | 2.63814 | 1.193276
29 | 2.838 | 2.839 | 2.839 | 2.838667 | 1.761 | 1.751 | 1.762 | 1.758 | 2.837 | 2.837 | 2.84 | 2.838 | 2.628395 | 1.558237
30 | 2.836 | 2.84 | 2.836 | 2.837333 | 1.767 | 1.767 | 1.768 | 1.767333 | 2.84 | 2.84 | 2.84 | 2.84 | 2.645121 | 0.9317905
31 | 2.837 | 2.836 | 2.836 | 2.836333 | 1.767 | 1.766 | 1.768 | 1.767 | 2.841 | 2.84 | 2.84 | 2.840333 | 2.642547 | 1.028218
32 | 2.822 | 2.821 | 2.821 | 2.821333 | 1.747 | 1.748 | 1.751 | 1.748667 | 2.821 | 2.822 | 2.821 | 2.821333 | 2.630205 | 1.490446
33 | 2.594 | 2.594 | 2.593 | 2.593667 | 1.781 | 1.787 | 1.785 | 1.784333 | 2.946 | 2.95 | 2.944 | 2.946667 | 2.231431 | 16.4258
34 | 2.8265 | 2.826 | 2.824 | 2.8255 | 1.755 | 1.757 | 1.754 | 1.755333 | 2.825 | 2.828 | 2.825 | 2.826 | 2.63901 | 1.160676
35 | 2.746 | 2.745 | 2.744 | 2.745 | 1.681 | 1.676 | 1.679 | 1.678667 | 2.745 | 2.745 | 2.744 | 2.744667 | 2.575047 | 3.556296
36 | 2.548 | 2.546 | 2.547 | 2.547 | 1.533 | 1.533 | 1.534 | 1.533333 | 2.549 | 2.547 | 2.55 | 2.548667 | 2.508536 | 6.047349
37 | 2.829 | 2.827 | 2.829 | 2.828333 | 1.75 | 1.755 | 1.757 | 1.754 | 2.826 | 2.829 | 2.83 | 2.828333 | 2.63264 | 1.399236
38 | 2.805 | 2.804 | 2.804 | 2.804333 | 1.737 | 1.728 | 1.731 | 1.732 | 2.804 | 2.804 | 2.806 | 2.804667 | 2.614357 | 2.084017
39 | 2.95 | 2.947 | 2.948 | 2.948333 | 1.778 | 1.786 | 1.785 | 1.783 | 2.948 | 2.949 | 2.949 | 2.948667 | 2.529311 | 5.269257
40 | 2.695 | 2.695 | 2.695 | 2.695 | 1.64 | 1.639 | 1.641 | 1.64 | 2.697 | 2.696 | 2.696 | 2.696333 | 2.551278 | 4.446517
41 | 2.831 | 2.831 | 2.831 | 2.831 | 1.762 | 1.755 | 1.756 | 1.757667 | 2.83 | 2.832 | 2.833 | 2.831667 | 2.63594 | 1.27564
42 | 2.805 | 2.804 | 2.806 | 2.805 | 1.737 | 1.73 | 1.732 | 1.733 | 2.807 | 2.807 | 2.804 | 2.806 | 2.614166 | 2.091165
43 | 3.327 | 3.323 | 3.326 | 3.325333 | 2.027 | 2.036 | 2.032 | 2.031667 | 3.328 | 3.328 | 3.327 | 3.327667 | 2.565844 | 3.900988
44 | 2.523 | 2.524 | 2.522 | 2.523 | 1.523 | 1.524 | 1.523 | 1.523333 | 2.525 | 2.526 | 2.525 | 2.525333 | 2.517964 | 5.69423
45 | 2.819 | 2.821 | 2.82 | 2.82 | 1.749 | 1.752 | 1.752 | 1.751 | 2.824 | 2.821 | 2.823 | 2.822667 | 2.631415 | 1.445122
46 | 2.838 | 2.837 | 2.838 | 2.837667 | 1.763 | 1.76 | 1.764 | 1.762333 | 2.841 | 2.838 | 2.838 | 2.839 | 2.635604 | 1.28825
47 | 2.822 | 2.823 | 2.823 | 2.822667 | 1.749 | 1.748 | 1.747 | 1.748 | 2.823 | 2.822 | 2.823 | 2.822667 | 2.626551 | 1.627308
48 | 2.744 | 2.743 | 2.745 | 2.744 | 1.68 | 1.681 | 1.679 | 1.68 | 2.748 | 2.746 | 2.745 | 2.746333 | 2.573304 | 3.621567
49 | 2.674 | 2.672 | 2.673 | 2.673 | 1.64 | 1.638 | 1.639 | 1.639 | 2.701 | 2.699 | 2.7 | 2.7 | 2.519321 | 5.643393
50 | 2.802 | 2.801 | 2.801 | 2.801333 | 1.735 | 1.736 | 1.737 | 1.736 | 2.805 | 2.805 | 2.804 | 2.804667 | 2.621335 | 1.822659
51 | 2.714 | 2.712 | 2.713 | 2.713 | 1.659 | 1.661 | 1.659 | 1.659667 | 2.712 | 2.716 | 2.713 | 2.713667 | 2.574004 | 3.595363
52 | 2.523 | 2.523 | 2.522 | 2.522667 | 1.521 | 1.519 | 1.517 | 1.519 | 2.522 | 2.523 | 2.525 | 2.523333 | 2.511782 | 5.925757
53 | 2.73 | 2.729 | 2.729 | 2.729333 | 1.653 | 1.653 | 1.652 | 1.652667 | 2.73 | 2.729 | 2.729 | 2.729333 | 2.534985 | 5.05676
54 | 2.677 | 2.674 | 2.675 | 2.675333 | 1.634 | 1.635 | 1.631 | 1.633333 | 2.675 | 2.675 | 2.675 | 2.675 | 2.56832 | 3.80824
55 | 2.821 | 2.82 | 2.821 | 2.820667 | 1.75 | 1.753 | 1.755 | 1.752667 | 2.821 | 2.824 | 2.823 | 2.822667 | 2.636137 | 1.268274
56 | 2.816 | 2.817 | 2.818 | 2.817 | 1.75 | 1.749 | 1.75 | 1.749667 | 2.819 | 2.817 | 2.818 | 2.818 | 2.636817 | 1.242791
57 | 2.782 | 2.784 | 2.782 | 2.782667 | 1.714 | 1.714 | 1.716 | 1.714667 | 2.787 | 2.785 | 2.783 | 2.785 | 2.599813 | 2.628721
58 | 2.837 | 2.837 | 2.836 | 2.836667 | 1.757 | 1.754 | 1.759 | 1.756667 | 2.833 | 2.833 | 2.832 | 2.832667 | 2.636307 | 1.261898
59 | 2.805 | 2.811 | 2.809 | 2.808333 | 1.736 | 1.742 | 1.738 | 1.738667 | 2.813 | 2.809 | 2.808 | 2.81 | 2.621344 | 1.822318
60 | 2.73 | 2.731 | 2.73 | 2.730333 | 1.672 | 1.676 | 1.673 | 1.673667 | 2.733 | 2.734 | 2.732 | 2.733 | 2.577407 | 3.467896