## AlSi10Mg UT data
Mechanical property | Ultimate tensile strength, UTS (MPa) |  |  | Elongation to fracture (%) |  |  | Yield strength (MPa) |  |  | Elastic modulus (Gpa)
Group -Processing parameter set | 1 | 2 | 3 | 1 | 2 | 3 | 1 | 2 | 3 | 1 | 2 | 3
1 | 367 | 377 | 377 | 3.05 | 3.33 | 3.665 | 218.5359 | 226.6551 | 218.909 | 69 | 74 | 67.986
2 | 385 | 384 | 360 | 3.22 | 3.86 | 3.17 | 222.1513 | 217.0657 | 214.0543 | 59.88063 | 76 | 64.314
3 | 376 | 347 | 370 | 3.28 | 3.42 | 3.65 | 218.1307 | 165.5804 | 214.8461 | 56 | 63 | 66.869
4 | 372 | 377 | 375 | 3.56 | 3.26 | 3.84 | 218.7997 | 213.3401 | 220.7044 | 67 | 84 | 69.066
5 | 370 | 379 | 375 | 3.38 | 3 | 3.89 | 217.8931 | 227.1399 | 215.8656 | 72 | 77 | 68.016
6 | 369 | 379 | 371 | 3.45 | 3.45 | 3.68 | 212.9766 | 214.3202 | 216.4449 | 72 | 85 | 69.74
7 | 360 |  | 363 | 3.25 |  | 3.4 | 212.1091 |  | 211.0743 | 72 |  | 72.945
8 | 366 | 373 | 367 | 3.24 | 3.58 | 3.45 | 218.809 | 220.4343 | 220.1084 | 65 | 75 | 62.484
9 | 371 | 381 | 360 | 3.14 | 3.3 | 3.12 | 219.9934 |  | 217.0285 | 66 |  | 66.834
10 | 372 | 377 | 367 | 3.72 | 3.43 | 3.59 | 217.212 | 234.7398 | 216.252 | 68 | 67 | 66.676
11 | 378 | 374 | 355 | 3.57 | 3.59 | 2.92 | 219.8181 | 219.8847 | 218.6423 | 69 | 70 | 64.484
12 | 383 | 381 | 362 | 4.01 | 3.77 | 3.07 | 221.1574 | 225.0186 | 217.1383 | 71 | 68 | 73.065
13 | 375 | 383 | 364 | 3.41 | 3.66 | 3.68 | 219.6591 | 228.5735 | 213.8619 | 70 | 71 | 64.671
14 | 377 | 384 | 366 | 3.9 | 3.74 | 3.48 | 220.4529 | 228.067 | 215.4186 | 69 | 70 | 70.457
15 | 371 | 380 | 373 | 3.47 | 3.64 | 3.71 | 216.5872 | 226.6424 | 219.3028 | 73 | 68 | 68.132
16 | 366 | 376 | 363 | 3.54 | 3.6 | 3.66 | 216.0155 | 223.2177 | 212.4888 | 64 | 68 | 64.928
17 | 379 | 382 | 398 | 3.52 | 3.64 | 3.13 | 227.936 | 226.4784 | 256.4624 | 68 | 66 | 74.203
18 | 366 | 377 | 390 | 3.06 | 3.55 | 3.68 | 215.9138 | 222.4247 | 228.8409 | 77 | 69 | 70.196
19 | 367 | 379 | 382 | 3.34 | 3.78 | 3.8 | 215.9515 | 220.4598 | 225.2719 | 73 | 68 | 69.206
20 | 379 | 383 | 375 | 3.63 | 3.78 | 3.84 | 224.0222 | 222.2961 | 219.8726 | 70 | 69 | 67.909
21 | 375 | 388 | 377 | 3.14 | 3.62 | 3.6 | 227.6369 | 229.2796 | 224.4916 | 71 | 72 | 68.269
22 | 378 | 380 | 366 | 3.93 | 3.77 | 3.62 | 222.3825 | 223.0494 | 215.1325 | 68 | 76 | 66.208
23 | 386 | 383 | 378 | 3.45 | 3.04 | 3.79 | 236.4306 | 238.3868 | 222.7714 | 72 | 81 | 67.379
24 | 386 | 373 | 376 | 3.66 | 3.11 | 3.08 | 231.5051 | 224.981 | 233.4249 | 71 | 75 | 69.137
25 | 385 | 380 | 367 | 3.66 | 3.49 | 3.88 | 225.0981 | 224.1595 | 214.8508 | 76 | 76 | 69.549
26 | 379 | 388 | 379 | 3.66 | 3.71 | 3.71 | 226.2568 | 225.9707 | 223.5891 | 71 | 80 | 69.849
27 | 381 | 381 | 374 | 3.7 | 3.51 | 3.33 | 226.2299 | 226.2153 | 223.7704 | 72 | 74 | 71.789
28 | 384 | 377 | 360 | 3.52 | 3.26 | 3.71 | 230.8787 | 224.4418 | 210.6643 | 72 | 79 | 65.707
29 | 383 | 393 | 373 | 3.53 | 3.58 | 3.5 | 230.4386 | 249.3193 | 223.484 | 74 | 61 | 69.351
30 | 381 | 376 | 365 | 3.69 | 3.23 | 3.22 | 225.4745 | 226.9655 | 220.8589 | 71 | 70 | 67.867
31 | 365 | 323 | 377 | 2.92 | 2.18 | 2.84 | 230.2792 | 221.1924 | 245.9841 | 66 | 63 | 70.563
32 | 335 | 180 | 338 | 2.02 | 0.67 | 2.05 | 236.8386 | 154.4295 | 242.2585 | 69 | 65 | 67.561
33 | 162 |  | 205 | 0.78 |  | 0.95 | 135.6884 |  | 163.4022 | 50.3065 |  | 60.209
34 | 333 | 234 | 289 | 2.12 | 1.07 | 2.76 | 222.73 | 195.3514 | 189.7565 | 71 | 51 | 65.342
35 | 247 | 255 | 255 | 1.25 | 4.38 | 1.5 | 189.3026 | 154.4232 | 197.9175 | 65 | 52 | 63
36 | 237 | 357 | 298 | 4.77 | 2.98 | 4.27 | 141.2492 | 156.4419 | 185.6619 | 59 | 46 | 68
37 | 377 | 309 | 297 | 3.59 | 1.87 | 2.92 | 223.0454 | 223.3028 | 201.0152 | 73 | 61 | 61
38 | 343 | 267 | 283 | 2.35 | 3.8 | 2.3 | 233.0872 | 167.6417 | 201.5077 | 65 | 50 | 60
39 | 238 | 255 | 274 | 5.45 | 2.71 | 3.71 | 141.813 | 168.8819 | 181.3158 | 63 | 49 | 64
40 | 309 | 369 | 274 | 2.95 | 3.47 | 2.88 | 199.4425 | 231.5492 | 174.4772 | 56 | 57 | 57
41 | 376 | 342 | 268 | 3.39 | 2.28 | 2.6 | 221.0341 | 230.2045 | 179.0367 | 70 | 65 | 55
42 | 328 | 299 | 309 | 2.14 | 3.87 | 3.37 | 225.8962 | 198.8923 | 200.0433 | 58 | 54 | 71
43 | 218 | 277 | 246 | 6.28 | 3.57 | 2.68 | 130.0561 | 172.4014 | 167.9289 | 49 | 100 | 82
44 | 273 | 405 | 311 | 4.04 | 3.61 | 4.06 | 175.4154 | 242.0863 | 192.0613 | 50 | 70 | 55
45 | 358 | 271 | 296 | 4.06 | 3.86 | 3.11 | 213.445 | 151.0032 | 190.5041 | 58 | 56 | 55
46 | 373 | 353 | 321 | 3.44 | 2.45 | 3.38 | 226.7582 | 235.1793 | 224.0592 | 60 | 62 | 46
47 | 331 | 289 | 303 | 1.96 | 1.85 | 2.68 | 242.8046 | 205.762 | 202.3078 | 70 | 57 | 67
48 | 277 | 230 | 241 | 1.79 | 1.26 | 1.55 | 207.1094 | 177.715 | 166.6438 | 47 | 52 | 55
49 | 239 | 232 | 172 | 1.31 | 1.26 | 0.64 | 179.5787 | 178.0938 | 119.8761 | 60 | 53 | 63
50 | 338 | 309 | 280 | 2.23 | 3.33 | 2.04 | 233.9129 | 194.9578 | 194.1154 | 61 | 56 | 52
51 | 316 | 258 | 301 | 3.37 | 4.39 | 3.1 | 200.1374 | 159.772 | 170.9521 | 50 | 52 | 56
52 | 251 | 275 | 238 | 4.11 | 4.16 | 3.74 | 153.3901 | 168.8141 | 141.7815 | 52 | 59 | 57
53 | 248 | 293 | 229 | 4.72 | 4.29 | 4.54 | 152.7883 | 177.3118 | 126.4225 | 49 | 54 | 69
54 | 297 | 369 | 257 | 4.26 | 2.78 | 3.31 | 176.9541 | 233.7601 | 153.6495 | 56 | 62 | 53
55 | 360 | 333 | 331 | 2.78 | 2.26 | 3.61 | 233.6449 | 221.9945 | 201.8666 | 58 | 69 | 56
56 | 367 | 289 | 320 | 2.78 | 1.64 | 2.81 | 242.0825 | 209.6206 | 206.8431 | 61 | 66 | 54
57 | 315 | 365 | 273 | 1.96 | 2.7 | 1.82 | 227.3553 | 233.4896 | 172.144 | 58 | 68 | 69
58 | 378 | 358 | 321 | 3.36 | 2.53 | 2.82 | 237.8979 | 219.4228 | 203.3393 | 56 | 64 | 56
59 | 354 | 297 | 324 | 2.97 | 2.34 | 3.56 | 222.8147 | 200.0717 | 203.6472 | 64 | 57 | 50
60 | 320 | 293 | 275 | 3.42 | 2.34 | 3.31 | 200.6909 | 197.126 | 158.7444 | 59 | 56 | 65