## Group1
Processing parameter set | group | Width |  |  |  |  | Thickness
1 | 1 | 5.9 | 5.87 | 5.91 | 5.86 | 5.91 | 1.86 | 1.86 | 1.85 | 1.86 | 1.85
2 | 1 | 5.86 | 5.88 | 5.85 | 5.89 | 5.87 | 1.88 | 1.85 | 1.86 | 1.87 | 1.85
3 | 1 | 5.89 | 5.87 | 5.87 | 5.89 | 5.86 | 1.87 | 1.88 | 1.89 | 1.87 | 1.88
4 | 1 | 5.89 | 5.9 | 5.91 | 5.88 | 5.88 | 1.87 | 1.89 | 1.87 | 1.88 | 1.86
5 | 1 | 5.86 | 5.85 | 5.9 | 5.89 | 5.87 | 1.88 | 1.87 | 1.89 | 1.86 | 1.88
6 | 1 | 5.88 | 5.85 | 5.86 | 5.86 | 5.86 | 1.89 | 1.9 | 1.9 | 1.89 | 1.89
7 | 1 | 5.89 | 5.91 | 5.9 | 5.88 | 5.86 | 1.9 | 1.91 | 1.89 | 1.91 | 1.92
8 | 1 | 5.85 | 5.88 | 5.87 | 5.88 | 5.9 | 1.89 | 1.91 | 1.9 | 1.89 | 1.9
9 | 1 | 5.92 | 5.93 | 5.92 | 5.88 | 5.9 | 1.86 | 1.87 | 1.85 | 1.9 | 1.85
10 | 1 | 5.87 | 5.86 | 5.86 | 5.88 | 5.87 | 1.87 | 1.9 | 1.88 | 1.86 | 1.86
11 | 1 | 5.87 | 5.85 | 5.87 | 5.86 | 5.89 | 1.87 | 1.86 | 1.86 | 1.85 | 1.86
12 | 1 | 5.86 | 5.87 | 5.86 | 5.87 | 5.88 | 1.87 | 1.87 | 1.86 | 1.88 | 1.86
13 | 1 | 5.87 | 5.86 | 5.89 | 5.87 | 5.85 | 1.87 | 1.9 | 1.85 | 1.91 | 1.89
14 | 1 | 5.9 | 5.88 | 5.9 | 5.91 | 5.89 | 1.91 | 1.91 | 1.9 | 1.89 | 1.92
15 | 1 | 5.93 | 5.88 | 5.9 | 5.87 | 5.91 | 1.92 | 1.88 | 1.88 | 1.88 | 1.9
16 | 1 | 5.91 | 5.92 | 5.91 | 5.9 | 5.89 | 1.86 | 1.92 | 1.94 | 1.93 | 1.87
17 | 1 | 5.89 | 5.87 | 5.86 | 5.91 | 5.9 | 1.91 | 1.92 | 1.87 | 1.89 | 1.91
18 | 1 | 5.92 | 5.84 | 5.86 | 5.9 | 5.87 | 1.92 | 1.88 | 1.86 | 1.89 | 1.88
19 | 1 | 5.92 | 5.96 | 5.87 | 5.91 | 5.9 | 1.89 | 1.92 | 1.91 | 1.9 | 1.91
20 | 1 | 5.89 | 5.88 | 5.87 | 5.91 | 5.85 | 1.87 | 1.89 | 1.9 | 1.88 | 1.88
21 | 1 | 5.91 | 5.9 | 5.91 | 5.93 | 5.91 | 1.9 | 1.91 | 1.88 | 1.91 | 1.9
22 | 1 | 5.92 | 5.91 | 5.93 | 5.9 | 5.91 | 1.95 | 1.94 | 1.93 | 1.94 | 1.93
23 | 1 | 5.86 | 5.92 | 5.89 | 5.91 | 5.91 | 1.93 | 1.93 | 1.92 | 1.94 | 1.86
24 | 1 | 5.93 | 5.91 | 5.89 | 5.88 | 5.91 | 1.88 | 1.94 | 1.91 | 1.9 | 1.95
25 | 1 | 5.91 | 5.89 | 5.92 | 5.93 | 5.92 | 1.87 | 1.89 | 1.95 | 1.89 | 1.91
26 | 1 | 5.92 | 5.91 | 5.91 | 5.89 | 5.91 | 1.93 | 1.93 | 1.94 | 1.94 | 1.94
27 | 1 | 5.9 | 5.9 | 5.91 | 5.88 | 5.94 | 1.92 | 1.93 | 1.93 | 1.94 | 1.93
28 | 1 | 5.91 | 5.91 | 5.89 | 5.9 | 5.91 | 1.91 | 1.89 | 1.87 | 1.89 | 1.9
29 | 1 | 5.9 | 5.9 | 5.91 | 5.89 | 5.9 | 1.94 | 1.94 | 1.93 | 1.94 | 1.95
30 | 1 | 5.92 | 5.91 | 5.89 | 5.91 | 5.92 | 1.92 | 1.93 | 1.91 | 1.94 | 1.93
31 | 1 | 5.89 | 5.89 | 5.92 | 5.91 | 5.95 | 1.88 | 1.94 | 1.93 | 1.95 | 1.94
32 | 1 | 5.87 | 5.89 | 5.93 | 5.91 | 5.93 | 1.87 | 1.87 | 1.87 | 1.87 | 1.86
33 | 1 | 5.9 | 5.92 | 5.92 | 5.9 | 5.92 | 1.86 | 1.94 | 1.94 | 1.94 | 1.91
34 | 1 | 5.86 | 5.91 | 5.9 | 5.87 | 5.91 | 1.92 | 1.91 | 1.93 | 1.86 | 1.85
35 | 1 | 5.92 | 5.93 | 5.89 | 5.87 | 5.93 | 1.93 | 1.97 | 1.96 | 2.01 | 1.94
36 | 1 | 5.93 | 5.91 | 5.94 | 5.91 | 5.9 | 2.04 | 2.03 | 1.99 | 2 | 2.02
37 | 1 | 5.88 | 5.88 | 5.87 | 5.86 | 5.86 | 1.92 | 1.92 | 1.89 | 1.9 | 1.91
38 | 1 | 5.85 | 5.84 | 5.82 | 5.82 | 5.79 | 1.88 | 1.85 | 1.84 | 1.83 | 1.8
39 | 1 | 5.96 | 5.98 | 5.94 | 5.98 | 5.97 | 2.24 | 2.23 | 2.2 | 2.18 | 2.18
40 | 1 | 5.78 | 5.81 | 5.79 | 5.86 | 5.84 | 1.89 | 1.89 | 1.92 | 1.86 | 1.88
41 | 1 | 5.9 | 5.9 | 5.92 | 5.94 | 5.93 | 1.91 | 1.86 | 1.89 | 1.93 | 1.94
42 | 1 | 5.96 | 5.93 | 5.89 | 5.92 | 5.94 | 1.95 | 1.94 | 1.93 | 1.95 | 1.92
43 | 1 | 6.1 | 6.08 | 6.11 | 6.1 | 6.15 | 2.51 | 2.53 | 2.5 | 2.52 | 2.58
44 | 1 | 5.9 | 5.89 | 5.87 | 5.89 | 5.88 | 1.91 | 1.9 | 1.91 | 1.93 | 1.89
45 | 1 | 5.96 | 5.94 | 5.94 | 5.94 | 5.93 | 1.94 | 1.92 | 1.91 | 1.96 | 1.92
46 | 1 | 5.93 | 5.92 | 5.94 | 5.94 | 5.93 | 1.92 | 1.91 | 1.92 | 1.96 | 1.94
47 | 1 | 5.92 | 5.91 | 5.89 | 5.9 | 5.88 | 1.93 | 1.92 | 1.86 | 1.91 | 1.92
48 | 1 | 5.94 | 5.92 | 5.91 | 5.88 | 5.89 | 1.92 | 1.93 | 1.96 | 1.96 | 1.89
49 | 1 | 5.87 | 5.84 | 5.84 | 5.85 | 5.86 | 1.86 | 1.91 | 1.89 | 1.9 | 1.94
50 | 1 | 5.92 | 5.88 | 5.91 | 5.9 | 5.91 | 1.93 | 1.87 | 1.94 | 1.91 | 1.94
51 | 1 | 5.9 | 5.89 | 5.88 | 5.93 | 5.91 | 1.94 | 1.92 | 1.93 | 1.94 | 1.93
52 | 1 | 5.87 | 5.9 | 5.89 | 5.87 | 5.9 | 1.96 | 1.95 | 1.96 | 1.99 | 1.95
53 | 1 | 5.9 | 5.89 | 5.87 | 5.85 | 5.86 | 2.1 | 2.11 | 2.13 | 2.1 | 2.07
54 | 1 | 5.88 | 5.91 | 5.9 | 5.92 | 5.91 | 1.96 | 1.95 | 1.98 | 1.96 | 2.03
55 | 1 | 5.95 | 5.93 | 5.91 | 5.93 | 5.92 | 1.9 | 1.91 | 1.92 | 1.91 | 1.89
56 | 1 | 5.87 | 5.89 | 5.91 | 5.89 | 5.91 | 1.93 | 1.91 | 1.91 | 1.9 | 1.89
57 | 1 | 5.88 | 5.9 | 5.9 | 5.89 | 5.9 | 1.9 | 1.88 | 1.89 | 1.86 | 1.85
58 | 1 | 5.89 | 5.88 | 5.89 | 5.86 | 5.9 | 1.92 | 1.91 | 1.91 | 1.92 | 1.92
59 | 1 | 5.88 | 5.89 | 5.9 | 5.87 | 5.88 | 1.91 | 1.92 | 1.93 | 1.93 | 1.91
60 | 1 | 5.86 | 5.85 | 5.89 | 5.89 | 5.91 | 1.91 | 1.93 | 1.91 | 1.91 | 1.92

## Group2
Processing parameter set | group | Width |  |  |  |  | Thickness
1 | 2 | 5.866349 | 5.949725 | 5.909976 | 5.860532 | 5.859563 | 1.853215 | 1.854121 | 1.940169 | 1.903938 | 1.863178
2 | 2 | 5.903189 | 5.94003 | 5.857624 | 5.925487 | 5.889617 | 1.934735 | 1.881294 | 1.912996 | 2.009008 | 1.867707
3 | 2 | 5.888647 | 5.878952 | 5.903189 | 5.908037 | 5.917732 | 1.857744 | 1.893069 | 1.881294 | 1.912996 | 1.899409
4 | 2 | 5.871196 | 5.88283 | 5.889617 | 5.880891 | 5.898342 | 1.872236 | 1.954662 | 1.866802 | 1.904844 | 1.957379
5 | 2 | 5.918701 | 5.885739 | 5.931304 | 5.929365 | 5.904159 | 1.864084 | 1.938358 | 1.919336 | 1.961908 | 1.902127
6 | 2 | 5.877983 | 5.877013 | 5.887678 | 5.911915 | 5.890586 | 1.965531 | 1.898504 | 1.895786 | 1.912996 | 1.909373
7 | 2 | 5.866349 | 5.903189 | 5.867318 | 5.885739 | 5.872166 | 1.904844 | 1.868613 | 1.910279 | 1.877671 | 1.998139
8 | 2 | 5.897372 | 5.911915 | 5.878952 | 5.872166 | 5.903189 | 1.962814 | 1.873142 | 1.972777 | 1.855026 | 1.927488
9 | 2 | 5.879922 | 5.899311 | 5.908037 | 5.909006 | 5.877013 | 1.897598 | 1.884011 | 1.922054 | 1.921148 | 1.88854
10 | 2 | 5.92161 | 5.909976 | 5.904159 | 5.903189 | 5.899311 | 1.932923 | 1.897598 | 1.948321 | 1.893069 | 1.906656
11 | 2 | 5.896403 | 5.876044 | 5.881861 | 6.044734 | 5.879922 | 1.951039 | 1.855932 | 1.916619 | 1.962814 | 2.002668
12 | 2 | 5.90125 | 5.885739 | 5.884769 | 5.935182 | 5.88283 | 1.926583 | 1.901221 | 1.916619 | 1.962814 | 1.917525
13 | 2 | 5.913854 | 5.896403 | 5.907067 | 5.899311 | 5.904159 | 1.91209 | 1.870425 | 1.917525 | 1.890352 | 1.986364
14 | 2 | 5.88283 | 5.960389 | 5.886708 | 5.92064 | 5.918701 | 1.913902 | 1.945604 | 1.880388 | 1.861367 | 1.941075
15 | 2 | 5.913854 | 5.877983 | 5.907067 | 5.886708 | 5.910945 | 1.932923 | 1.910279 | 1.875859 | 1.951039 | 1.903938
16 | 2 | 5.899311 | 5.90125 | 5.898342 | 5.922579 | 5.908037 | 1.893975 | 1.939264 | 1.921148 | 1.9293 | 1.941981
17 | 2 | 5.877983 | 5.897372 | 5.88283 | 5.873135 | 5.88283 | 1.956473 | 1.938358 | 1.874048 | 1.893975 | 1.974589
18 | 2 | 5.890586 | 5.873135 | 5.886708 | 6.025344 | 5.887678 | 1.912996 | 1.893069 | 1.897598 | 1.985458 | 1.912996
19 | 2 | 5.944877 | 5.950694 | 5.889617 | 5.867318 | 5.922579 | 1.91209 | 1.972777 | 1.879482 | 1.954662 | 1.909373
20 | 2 | 6.116476 | 5.874105 | 5.92161 | 5.871196 | 5.896403 | 1.889446 | 1.893069 | 1.879482 | 1.981835 | 1.87133
21 | 2 | 5.905128 | 5.97687 | 5.905128 | 5.886708 | 5.879922 | 1.865896 | 1.873142 | 1.875859 | 1.876765 | 1.85865
22 | 2 | 5.893494 | 5.922579 | 5.97784 | 6.018558 | 5.92161 | 1.864084 | 1.941981 | 1.908467 | 1.923865 | 1.892163
23 | 2 | 5.99529 | 5.90222 | 5.869257 | 5.974931 | 5.919671 | 1.903938 | 1.899409 | 1.90575 | 1.948321 | 1.943792
24 | 2 | 5.900281 | 5.887678 | 5.924518 | 5.866349 | 5.904159 | 1.870425 | 1.965531 | 1.890352 | 1.86499 | 1.968248
25 | 2 | 5.904159 | 5.874105 | 5.932274 | 5.876044 | 5.88283 | 1.910279 | 1.933829 | 1.916619 | 1.945604 | 1.881294
26 | 2 | 5.919671 | 5.930335 | 5.870227 | 5.875074 | 5.90222 | 1.865896 | 1.916619 | 1.878577 | 1.90575 | 1.947416
27 | 2 | 5.894464 | 5.877983 | 5.953602 | 5.910945 | 5.967175 | 1.939264 | 1.891257 | 1.902127 | 1.874954 | 1.870425
28 | 2 | 5.924518 | 5.927426 | 5.872166 | 5.93906 | 5.945847 | 1.895786 | 1.884917 | 1.903033 | 1.903938 | 1.916619
29 | 2 | 5.865379 | 5.879922 | 5.879922 | 5.885739 | 5.935182 | 1.904844 | 1.941075 | 1.864084 | 1.910279 | 1.862273
30 | 2 | 5.972023 | 5.919671 | 5.876044 | 5.860532 | 5.913854 | 1.895786 | 1.890352 | 1.919336 | 1.903033 | 1.941075
31 | 2 | 5.871196 | 5.873135 | 5.916762 | 5.8838 | 6.039887 | 1.931112 | 1.9293 | 1.973683 | 1.980023 | 1.942887
32 | 2 | 5.928396 | 5.92064 | 5.881861 | 5.88283 | 5.86344 | 1.898504 | 1.875859 | 1.916619 | 1.959191 | 1.942887
33 | 2 | 5.874105 | 5.865379 | 5.865379 | 5.889617 | 5.877983 | 1.895786 | 1.868613 | 1.903033 | 1.85865 | 1.883106
34 | 2 | 5.932274 | 5.888647 | 6.163011 | 5.948755 | 5.918701 | 1.924771 | 1.963719 | 1.937452 | 1.958285 | 1.941981
35 | 2 | 5.906098 | 5.872166 | 5.857624 | 5.869257 | 5.912884 | 1.849592 | 1.889446 | 1.872236 | 1.873142 | 1.85865
36 | 2 | 5.885739 | 5.890586 | 5.906098 | 5.88283 | 5.894464 | 1.988175 | 1.979118 | 1.956473 | 2.009008 | 1.972777
37 | 2 | 5.887678 | 5.897372 | 5.891556 | 5.8838 | 5.915793 | 1.900315 | 1.961908 | 1.9293 | 1.907561 | 1.899409
38 | 2 | 5.907067 | 5.904159 | 5.866349 | 5.889617 | 5.874105 | 1.893069 | 1.8822 | 1.914808 | 1.893975 | 1.919336
39 | 2 | 5.952633 | 5.998199 | 5.92161 | 5.914823 | 5.943908 | 2.201032 | 2.193786 | 2.210996 | 2.214619 | 2.217336
40 | 2 | 5.961358 | 5.877983 | 5.843081 | 5.893494 | 5.856654 | 1.912996 | 1.951039 | 2.042522 | 1.996327 | 1.933829
41 | 2 | 5.869257 | 5.865379 | 5.841142 | 5.859563 | 5.886708 | 1.869519 | 1.861367 | 1.918431 | 1.857744 | 1.86499
42 | 2 | 5.870227 | 5.889617 | 5.874105 | 5.86441 | 5.872166 | 1.909373 | 1.902127 | 1.85865 | 1.873142 | 1.862273
43 | 2 | 6.060246 | 6.031161 | 6.036978 | 6.046673 | 6.050551 | 2.411172 | 2.421136 | 2.410266 | 2.400303 | 2.399397
44 | 2 | 5.799455 | 5.798485 | 5.805271 | 5.800424 | 5.814966 | 1.821513 | 1.822419 | 1.811549 | 1.802492 | 1.790716
45 | 2 | 5.869257 | 5.857624 | 5.90222 | 5.911915 | 5.858593 | 1.874954 | 1.923865 | 1.883106 | 1.921148 | 1.90575
46 | 2 | 5.872166 | 5.933243 | 5.897372 | 5.885739 | 5.884769 | 1.880388 | 1.884917 | 1.84778 | 1.877671 | 1.896692
47 | 2 | 5.858593 | 5.855685 | 5.854715 | 5.850837 | 5.848898 | 1.891257 | 1.881294 | 1.890352 | 1.856838 | 1.846875
48 | 2 | 5.875074 | 5.881861 | 5.880891 | 5.866349 | 5.92064 | 1.877671 | 1.853215 | 1.9293 | 1.855932 | 2.047051
49 | 2 | 5.932274 | 5.870227 | 5.854715 | 5.855685 | 5.840173 | 1.862273 | 1.916619 | 1.875859 | 1.921148 | 1.921148
50 | 2 | 5.871196 | 5.853746 | 5.961358 | 5.842112 | 5.918701 | 2.03437 | 1.974589 | 1.980929 | 1.961908 | 1.920242
51 | 2 | 5.865379 | 5.848898 | 5.837264 | 5.825631 | 5.836295 | 1.933829 | 1.857744 | 1.875859 | 1.918431 | 1.975495
52 | 2 | 5.801393 | 5.816905 | 5.842112 | 5.817875 | 5.815936 | 1.864084 | 1.868613 | 1.88854 | 1.932923 | 1.875859
53 | 2 | 5.933243 | 5.936152 | 5.835325 | 5.825631 | 5.866349 | 2.002668 | 1.996327 | 1.991798 | 1.977306 | 1.977306
54 | 2 | 5.869257 | 5.82757 | 5.832417 | 5.880891 | 5.847929 | 1.87133 | 1.867707 | 1.921148 | 1.899409 | 1.855026
55 | 2 | 5.843081 | 5.890586 | 5.874105 | 5.972023 | 5.898342 | 1.947416 | 1.951039 | 2.031653 | 2.013537 | 1.956473
56 | 2 | 5.930335 | 5.884769 | 5.884769 | 5.915793 | 6.000138 | 1.954662 | 1.903033 | 1.924771 | 1.972777 | 1.923865
57 | 2 | 5.866349 | 5.877013 | 5.873135 | 5.906098 | 5.893494 | 1.909373 | 1.904844 | 1.93564 | 1.867707 | 1.861367
58 | 2 | 5.868288 | 5.915793 | 5.891556 | 5.898342 | 5.975901 | 1.99361 | 1.937452 | 1.934735 | 1.881294 | 1.866802
59 | 2 | 5.876044 | 5.879922 | 5.865379 | 5.867318 | 5.915793 | 1.906656 | 1.920242 | 1.885823 | 1.879482 | 1.937452
60 | 2 | 5.946816 | 5.909006 | 5.8838 | 5.910945 | 5.92064 | 1.892163 | 1.944698 | 1.903938 | 1.951944 | 1.924771

## Group3
Processing parameter set | group | Width |  |  |  |  | Thickness
1 | 3 | 5.923 | 5.917 | 5.925 | 5.911 | 5.934 | 1.905 | 1.892 | 1.894 | 1.901 | 1.992
2 | 3 | 5.913 | 5.902 | 5.914 | 5.904 | 5.96 | 1.942 | 1.936 | 1.967 | 1.955 | 1.918
3 | 3 | 5.933 | 5.924 | 5.919 | 5.91 | 5.893 | 1.968 | 1.947 | 1.956 | 1.99 | 1.919
4 | 3 | 6.034 | 5.92 | 5.922 | 5.945 | 5.911 | 1.935 | 1.959 | 1.922 | 1.956 | 1.908
5 | 3 | 5.901 | 5.946 | 5.916 | 5.927 | 5.916 | 1.929 | 1.939 | 1.909 | 1.942 | 1.932
6 | 3 | 6.033 | 5.906 | 5.908 | 5.908 | 5.959 | 1.918 | 2.002 | 1.936 | 1.925 | 1.919
7 | 3 | 5.945 | 5.928 | 5.896 | 5.915 | 5.921 | 1.959 | 2.013 | 1.977 | 1.931 | 1.937
8 | 3 | 5.936 | 5.904 | 5.908 | 5.895 | 5.913 | 2.01 | 1.973 | 1.95 | 1.923 | 1.918
9 | 3 | 6.008 | 6.013 | 5.927 | 5.994 | 5.976 | 1.91 | 1.912 | 1.957 | 1.911 | 1.999
10 | 3 | 6.05 | 5.978 | 5.951 | 5.944 | 5.939 | 1.976 | 2.023 | 1.947 | 1.926 | 1.949
11 | 3 | 6.01 | 5.939 | 5.994 | 5.973 | 6.025 | 1.912 | 1.982 | 1.903 | 1.92 | 1.912
12 | 3 | 6.01 | 5.946 | 5.926 | 5.987 | 6.056 | 1.909 | 1.925 | 1.904 | 1.93 | 1.924
13 | 3 | 5.933 | 5.928 | 5.931 | 5.954 | 5.935 | 1.951 | 2.013 | 1.954 | 2.056 | 1.961
14 | 3 | 5.998 | 5.939 | 5.93 | 5.905 | 5.946 | 2.007 | 1.941 | 1.954 | 2.016 | 1.938
15 | 3 | 5.943 | 5.898 | 5.903 | 5.901 | 5.965 | 1.925 | 1.991 | 1.941 | 1.914 | 2.006
16 | 3 | 6.105 | 5.92 | 5.889 | 5.901 | 5.95 | 2.044 | 1.936 | 2.058 | 1.898 | 1.933
17 | 3 | 5.91 | 5.897 | 5.901 | 5.886 | 5.885 | 1.948 | 1.921 | 1.931 | 1.896 | 1.909
18 | 3 | 5.895 | 5.886 | 5.869 | 5.889 | 5.927 | 1.955 | 1.91 | 1.879 | 1.882 | 1.874
19 | 3 | 5.92 | 5.909 | 5.917 | 5.907 | 5.922 | 1.903 | 1.982 | 1.901 | 1.901 | 1.918
20 | 3 | 5.939 | 5.924 | 5.987 | 5.942 | 5.931 | 2.036 | 1.956 | 1.946 | 1.943 | 1.921
21 | 3 | 5.914 | 5.977 | 5.967 | 5.931 | 5.933 | 1.928 | 1.951 | 1.998 | 1.908 | 1.911
22 | 3 | 5.907 | 5.911 | 5.921 | 5.903 | 5.896 | 1.984 | 1.926 | 1.987 | 2.131 | 1.988
23 | 3 | 5.936 | 5.967 | 5.902 | 5.918 | 5.937 | 1.988 | 1.911 | 1.919 | 1.953 | 1.917
24 | 3 | 5.904 | 5.904 | 6.075 | 5.916 | 5.958 | 1.937 | 1.923 | 1.964 | 1.924 | 1.914
25 | 3 | 6.008 | 5.931 | 5.929 | 5.905 | 5.927 | 2.03 | 2.056 | 2.013 | 1.971 | 1.963
26 | 3 | 5.943 | 5.933 | 5.912 | 5.93 | 5.928 | 1.924 | 1.942 | 1.937 | 1.933 | 1.92
27 | 3 | 5.993 | 5.901 | 5.901 | 5.901 | 5.926 | 1.933 | 1.911 | 1.979 | 1.943 | 1.913
28 | 3 | 5.942 | 5.965 | 5.97 | 5.922 | 5.916 | 2.015 | 1.998 | 2.027 | 2.06 | 2.013
29 | 3 | 5.934 | 6.033 | 5.957 | 6.029 | 5.966 | 1.937 | 1.912 | 1.957 | 1.99 | 1.908
30 | 3 | 6.056 | 5.944 | 5.904 | 5.901 | 5.911 | 1.929 | 1.945 | 1.961 | 1.945 | 2.023
31 | 3 | 5.902 | 5.912 | 5.967 | 5.905 | 5.934 | 1.972 | 1.958 | 1.921 | 1.941 | 1.959
32 | 3 | 5.928 | 5.91 | 5.946 | 5.909 | 5.968 | 1.89 | 1.955 | 2.041 | 2.007 | 1.964
33 | 3 | 6.12 | 6.044 | 6.095 | 6.045 | 6.036 | 2.065 | 2.052 | 2.043 | 2.059 | 2.105
34 | 3 | 6.067 | 6.04 | 6.056 | 6.061 | 6.065 | 2.326 | 2.086 | 2.158 | 2.173 | 2.106
35 | 3 | 6.07 | 6.044 | 6.148 | 6.05 | 6.04 | 2.035 | 2.1 | 2.067 | 2.068 | 2.088
36 | 3 | 6.078 | 6.029 | 6.016 | 6.128 | 6.046 | 2.301 | 2.178 | 2.216 | 2.171 | 2.158
37 | 3 | 6.07 | 6.061 | 6.055 | 6.078 | 6.079 | 2.08 | 2.174 | 2.162 | 2.211 | 2.122
38 | 3 | 6.09 | 6.1 | 6.055 | 6.066 | 6.103 | 2.176 | 2.08 | 2.197 | 2.135 | 2.084
39 | 3 | 6.088 | 6.081 | 6.164 | 6.077 | 6.175 | 2.437 | 2.421 | 2.422 | 2.423 | 2.395
40 | 3 | 6.051 | 6.05 | 6.063 | 6.044 | 6.027 | 2.098 | 2.093 | 2.103 | 2.107 | 2.096
41 | 3 | 6.046 | 6.037 | 6.05 | 6.037 | 6.028 | 2.133 | 2.112 | 2.071 | 2.057 | 2.115
42 | 3 | 6.242 | 6.061 | 6.066 | 6.083 | 6.078 | 2.083 | 2.177 | 2.098 | 2.147 | 2.122
43 | 3 | 6.224 | 6.233 | 6.196 | 6.204 | 6.227 | 2.644 | 2.643 | 2.653 | 2.664 | 2.652
44 | 3 | 5.985 | 6.014 | 6.008 | 6.006 | 5.994 | 1.996 | 1.977 | 2.018 | 2.001 | 1.963
45 | 3 | 6.064 | 6.222 | 6.031 | 6.078 | 6.043 | 2.104 | 2.122 | 2.052 | 2.066 | 2.106
46 | 3 | 6.081 | 6.043 | 6.04 | 6.055 | 6.022 | 2.216 | 2.081 | 2.037 | 2.066 | 2.056
47 | 3 | 6.073 | 6.061 | 6.051 | 6.071 | 6.056 | 2.066 | 2.072 | 2.05 | 2.062 | 2.067
48 | 3 | 6.087 | 6.073 | 6.101 | 6.089 | 6.053 | 2.093 | 2.132 | 2.119 | 2.056 | 2.162
49 | 3 | 6.073 | 6.053 | 6.038 | 6.125 | 6 | 2.072 | 2.036 | 2.038 | 2.04 | 2.064
50 | 3 | 6.053 | 6.106 | 6.056 | 6.047 | 6.104 | 2.116 | 2.121 | 2.287 | 2.304 | 2.122
51 | 3 | 6.14 | 6.01 | 6.009 | 6.019 | 6.066 | 2.02 | 2.063 | 2.031 | 2.052 | 2.065
52 | 3 | 5.958 | 5.997 | 5.96 | 5.97 | 5.973 | 2.058 | 2.045 | 2.001 | 2.023 | 2.011
53 | 3 | 6.032 | 6.057 | 6.077 | 6.022 | 6.04 | 2.174 | 2.211 | 2.198 | 2.186 | 2.195
54 | 3 | 6.016 | 6.034 | 6.024 | 6.024 | 6.037 | 2.125 | 2.073 | 2.121 | 2.132 | 2.285
55 | 3 | 6.082 | 6.088 | 6.082 | 6.076 | 6.2 | 2.143 | 2.117 | 2.146 | 2.125 | 2.099
56 | 3 | 6.088 | 6.135 | 6.07 | 6.06 | 6.067 | 2.082 | 2.092 | 2.147 | 2.114 | 2.152
57 | 3 | 6.064 | 6.046 | 6.046 | 6.031 | 6.037 | 2.072 | 2.091 | 2.046 | 2.076 | 2.051
58 | 3 | 6.049 | 6.059 | 6.037 | 6.054 | 6.078 | 2.183 | 2.081 | 2.086 | 2.109 | 2.055
59 | 3 | 6.097 | 6.095 | 6.055 | 6.051 | 6.073 | 2.072 | 2.079 | 2.066 | 2.062 | 2.103
60 | 3 | 6.088 | 6.041 | 6.047 | 6.127 | 6.075 | 2.128 | 2.112 | 2.094 | 2.152 | 2.176