## Sheet1
Processing parameter set | Average (AVG) Surface Roughness (um) | [7 empty] | Root-Mean-Square (RMS) Surface Roughness (um)
1 | 14.00559 | 11.99574 | 12.94175 | 11.29312 | 14.23851 | 12.90977 | 18.92116 | 15.32797 | 16.51891 | 13.74123 | 16.67614 | 15.46205 | 20.9262 | 17.0969 | 23.11637 | 20.16099
2 | 15.84145 | 11.52358 | 11.65832 | 11.19068 | 11.17055 | 15.30448 | 10.1684 | 12.52836 | 18.72391 | 14.86991 | 14.892 | 15.29129 | 13.0382 | 20.51922 | 13.17892 | 15.17586
3 | 18.312714 | 14.97442 | 15.20053 | 14.31392 | 20.05569 | 16.6660605 | 20.36405 | 20.63786 | 21.24995 | 19.02161 | 19.42081 | 18.01152 | 24.22736 | 20.43285 | 24.59599 | 26.47228
4 | 15.14161 | 17.4581 | 16.25623 | 14.79897 | 16.83036225 | 16.88058 | 20.22693 | 20.53185 | 20.25878 | 21.53589 | 21.1966 | 19.74962 | 20.74189 | 20.83746 | 24.41199 | 28.5395
5 | 14.78420325 | 16.80753 | 16.4158 | 17.01164 | 21.19577 | 18.18299 | 18.68342 | 15.8925015 | 17.89824 | 20.63676 | 19.67295 | 20.59386 | 24.77168 | 24.72738 | 24.37515 | 19.3063
6 | 11.469762 | 13.7283 | 12.44082 | 21.85359 | 16.15361 | 16.60579 | 18.11871 | 14.45849 | 16.17892 | 17.13306 | 15.47122 | 33.47901 | 19.43972 | 20.44708 | 21.90403 | 16.6521
7 | 14.13551 | 11.89692 | 14.52038 | 11.40674 | 23.19762 | 15.9688575 | 19.05481 | 19.80376 | 16.43813 | 16.07111 | 16.81228 | 15.49629 | 29.87409 | 21.60549 | 24.37377 | 25.10604
8 | 14.00285 | 12.55306 | 13.8672495 | 13.14433 | 16.35573 | 13.79524 | 18.47999 | 15.83889 | 16.70289 | 16.60408 | 17.54888 | 18.47177 | 19.70143 | 17.26938 | 24.17233 | 19.59855
9 | 11.45881 | 11.71938 | 10.76382 | 11.84562 | 13.36328 | 18.6322275 | 16.12423 | 19.07652 | 15.72608 | 14.70362 | 13.48861 | 16.53154 | 18.52769 | 23.16773 | 20.48189 | 25.18475
10 | 12.03109 | 16.11995 | 27.10052 | 15.32637 | 18.36838 | 14.8191 | 17.02426 | 15.34233 | 16.23512 | 19.54676 | 47.90965 | 19.76108 | 22.55677 | 17.58568 | 22.39716 | 19.2129
11 | 15.13253 | 15.04908 | 14.57127 | 15.40578 | 16.99248 | 14.65513 | 18.7307 | 14.95409 | 20.14611 | 18.80602 | 19.84865 | 19.87656 | 20.87091 | 18.82192 | 23.07789 | 18.24991
12 | 13.24002 | 16.20819 | 15.28642 | 17.25063 | 15.44417 | 15.24307 | 17.19255 | 13.21933 | 16.75421 | 19.26055 | 19.02504 | 21.04375 | 22.62328 | 19.12562 | 22.91393 | 16.96658
13 | 15.63955 | 11.91584 | 13.09201 | 12.76146 | 15.17908 | 14.98242 | 16.653789 | 15.11924 | 22.87787 | 14.96195 | 17.60394 | 17.77068 | 18.78766 | 18.04515 | 19.74665 | 19.13149
14 | 13.69841 | 15.41122 | 16.52869 | 12.451482 | 15.5983 | 16.66603 | 15.74319 | 13.7136285 | 19.6216 | 19.02931 | 20.15013 | 16.50254 | 20.49849 | 20.97476 | 18.59052 | 16.28886
15 | 13.15743 | 15.06647 | 13.47253 | 16.13453 | 11.567025 | 13.709538 | 14.89366 | 15.22688625 | 15.53636 | 18.57812 | 15.94281 | 20.103 | 17.19134 | 16.62029 | 19.76248 | 18.90365
16 | 13.23163125 | 14.739435 | 13.11223 | 15.158484 | 26.8623 | 35.53723 | 45.87377 | 32.43632 | 18.29186 | 18.10691 | 16.50052 | 18.87658 | 31.73564 | 45.96407 | 60.92184 | 40.74689
17 | 17.45948 | 16.2924615 | 13.58691 | 13.72125 | 19.24091 | 17.43152 | 18.2413575 | 18.63862 | 20.64385 | 19.84849 | 17.579 | 16.53122 | 24.70775 | 22.60796 | 23.72316 | 22.47258
18 | 14.85246 | 13.47765 | 14.07365 | 14.26577 | 16.782 | 23.816709 | 19.34553 | 21.17206 | 17.83162 | 17.04533 | 17.5276 | 17.47779 | 21.47114 | 30.30544 | 23.46837 | 26.35769
19 | 14.95798 | 15.22339 | 15.98945 | 15.44544 | 14.20703 | 14.47538 | 17.18058 | 21.22592 | 17.96721 | 20.80414 | 19.19625 | 20.15315 | 17.73847 | 18.68524 | 20.75333 | 31.39649
20 | 13.47191 | 15.78145 | 12.95248 | 17.34797 | 16.16304 | 14.8106 | 14.38997 | 13.98495 | 17.7703 | 19.93009 | 17.68185 | 21.08195 | 19.36403 | 18.62116 | 17.63812 | 17.95423
21 | 14.24569 | 11.56788 | 12.24686 | 14.98159 | 17.11239 | 13.71431 | 15.79781 | 16.3893 | 17.73687 | 15.91471 | 15.40168 | 17.89451 | 20.8081 | 19.65032 | 19.25058 | 18.98392
22 | 11.29094 | 11.58488 | 16.13374 | 15.37388 | 14.4128 | 15.85076 | 16.96455 | 13.69987 | 15.3497 | 16.64424 | 20.97643 | 19.31931 | 18.35862 | 20.01413 | 22.0432 | 18.41353
23 | 10.16493 | 10.31964 | 12.53795 | 20.20025 | 12.9283 | 13.2247 | 17.36274 | 17.28003 | 12.31217 | 14.33814 | 16.61315 | 25.04488 | 15.89333 | 17.73969 | 20.27113 | 21.29664
24 | 14.50269 | 12.84902 | 15.54993 | 14.10243 | 19.06467 | 25.43686 | 20.06015 | 23.70477 | 17.54343 | 16.70811 | 18.90997 | 18.11266 | 23.58866 | 30.61231 | 24.81193 | 30.03514
25 | 13.22103 | 13.77692 | 14.242212 | 14.08409 | 18.20092 | 17.79019 | 16.26665 | 17.18644 | 15.82399 | 16.3573 | 17.83494 | 17.84547 | 22.16159 | 21.50998 | 20.79064 | 21.35562
26 | 13.19069 | 12.21315 | 12.795 | 12.83486 | 17.66626 | 17.31067 | 17.95951 | 15.72214 | 16.43197 | 15.35089 | 17.73475 | 15.40734 | 21.91225 | 22.16988 | 21.33479 | 20.50324
27 | 15.156 | 14.49439 | 17.49494 | 16.01728 | 15.44178 | 14.01791625 | 15.46357 | 17.88788 | 18.6406 | 18.33987 | 20.90634 | 19.1189 | 18.49597 | 17.01063 | 19.56431 | 22.41773
28 | 12.660552 | 14.73599 | 14.046777 | 14.40097 | 17.19 | 18.04331 | 16.46376 | 20.31051 | 16.61699 | 17.63906 | 16.40336 | 19.44225 | 21.39933 | 23.00146 | 22.07429 | 24.52798
29 | 15.55408 | 13.59793 | 14.42439 | 13.5077 | 16.81091 | 15.01328 | 18.06048 | 14.99881 | 18.21554 | 16.51696 | 17.14194 | 18.14428 | 20.32742 | 18.93566 | 22.29123 | 19.4033
30 | 11.2782 | 16.30017 | 15.18789 | 14.50531 | 18.05956 | 17.35489 | 18.80109 | 15.7847 | 13.32369 | 20.82131 | 18.24732 | 16.89432 | 22.25388 | 21.12479 | 22.93005 | 19.35057
31 | 14.13775 | 19.13038 | 14.35914 | 14.27851 | 15.01552 | 11.40237 | 15.34526 | 17.71367 | 19.78289 | 23.51363 | 20.80181 | 16.68512 | 20.3077 | 17.47164 | 18.58116 | 22.65727
32 | 16.43521 | 12.46693 | 13.66128 | 12.81385 | 14.869422 | 15.32705 | 19.24358 | 16.34042 | 20.0989 | 15.48476 | 18.39246 | 16.93961 | 18.10622 | 17.93649 | 24.76838 | 22.27438
33 | 16.2509 | 13.2963975 | 9.24453 | 16.5925 | 11.06047 | 12.04486 | 15.08259 | 15.62496 | 19.16383 | 16.56052 | 14.66951 | 20.22537 | 15.5021 | 15.78985 | 19.70815 | 18.90104
34 | 11.91171 | 12.09392 | 14.33970225 | 13.05071 | 14.1229 | 18.37121 | 13.45872 | 14.74434 | 13.731 | 14.16638 | 17.66591 | 17.00709 | 16.6277 | 24.26694 | 16.27337 | 18.55216
35 | 15.28575 | 13.45671 | 14.91813 | 13.39762 | 13.77135 | 10.09929 | 15.39155 | 14.330385 | 20.37266 | 16.75472 | 18.71311 | 16.1968 | 17.66713 | 13.89675 | 19.00858 | 18.26502
36 | 14.74931 | 17.63168 | 9.02371 | 11.68103 | 12.5037 | 14.05839 | 18.47863 | 18.4640625 | 20.84622 | 22.05733 | 14.5461 | 15.60609 | 14.67101 | 16.3394 | 21.46131 | 22.2731
37 | 12.86616 | 15.46679 | 12.19613 | 15.14654 | 12.231504 | 14.63361 | 17.76196 | 15.09654 | 14.93097 | 19.3089 | 14.33639 | 20.3154 | 14.55422 | 18.16553 | 21.03781 | 19.70836
38 | 12.87855 | 14.50185 | 13.09198 | 13.75984 | 15.67269 | 15.1534845 | 11.31814 | 16.54155 | 16.33039 | 17.46021 | 16.14816 | 16.17063 | 19.21248 | 18.5796 | 16.34827 | 19.65297
39 | 11.5463 | 11.33639 | 12.10998 | 12.75437 | 14.7254 | 12.17152 | 8.31136 | 10.51327 | 15.39951 | 14.11055 | 16.2999 | 14.90411 | 17.31783 | 16.44515 | 10.80316 | 11.7433
40 | 15.10242 | 14.63001 | 12.01252 | 14.54891 | 22.39565 | 23.41009 | 26.13773 | 23.28174 | 18.48224 | 19.13988 | 14.38652 | 19.0049 | 27.61024 | 30.31652 | 32.56253 | 30.94951
41 | 12.06644 | 15.44182 | 15.1496 | 12.92728 | 14.95181 | 13.80781 | 14.42583 | 13.41981 | 13.96624 | 18.29936 | 19.1034 | 15.18371 | 19.40188 | 16.75996 | 17.95131 | 15.55535
42 | 11.53948 | 14.64874 | 14.39066 | 12.14565 | 13.9326975 | 16.84266 | 12.73509 | 13.42784 | 14.46389 | 17.81415 | 18.5318 | 14.66405 | 16.83958 | 20.87444 | 16.62197 | 16.72834
43 | 13.78816 | 14.97953 | 12.30608 | 14.83997 | 11.86862 | 15.37762 | 14.05521 | 16.10488 | 17.52547 | 17.38067 | 15.92965 | 17.46737 | 13.91309 | 18.99161 | 16.57002 | 18.97361
44 | 13.79648 | 12.29369 | 11.96903025 | 11.95693 | 17.49345 | 13.435929 | 13.58066 | 12.6928 | 17.10282 | 15.41441 | 16.18116 | 13.96591 | 21.32242 | 15.57543 | 17.14534 | 15.85388
45 | 15.78966 | 13.5785 | 12.57929 | 14.70881 | 15.99944 | 20.05718 | 14.87789 | 17.89062 | 19.78926 | 15.99598 | 16.41869 | 19.70585 | 19.12838 | 23.27326 | 17.91564 | 24.13423
46 | 13.70937 | 13.06494 | 17.10208 | 13.62823 | 12.36461 | 13.85656875 | 15.46707 | 12.49875 | 16.67427 | 17.02922 | 20.63086 | 18.22774 | 17.35261 | 17.12536 | 18.86584 | 16.14748
47 | 13.72601 | 13.1144 | 14.7213 | 13.40721 | 15.29951 | 11.96682 | 15.77878 | 15.04001 | 18.10732 | 16.67399 | 18.47266 | 17.41719 | 19.10236 | 14.99539 | 19.52027 | 19.03492
48 | 14.28039 | 15.23572 | 16.24251 | 18.00103 | 13.01665275 | 23.73137 | 16.19638 | 13.13518 | 17.78274 | 18.58421 | 19.72348 | 22.41154 | 16.7857 | 29.88416 | 20.20439 | 15.98541
49 | 13.60614 | 13.74957 | 12.64446 | 14.82043 | 12.8609865 | 14.05821 | 12.08113 | 13.8999735 | 17.48087 | 16.25285 | 14.81363 | 20.03547 | 14.88035 | 17.2389 | 17.26335 | 16.46765
50 | 15.01098 | 15.11702 | 14.96616 | 14.2326675 | 19.20476 | 13.32446 | 15.76133 | 15.47640675 | 18.31493 | 17.95463 | 18.46443 | 18.49402 | 27.92712 | 16.06544 | 20.24951 | 19.969
51 | 15.40334 | 15.1983 | 14.2255 | 14.83797 | 17.42005 | 13.06337 | 17.714592 | 16.02407925 | 19.21933 | 20.09074 | 17.37633 | 20.08447 | 21.56339 | 18.02653 | 21.74197 | 22.48149
52 | 14.91488 | 13.25532 | 16.2299 | 14.79308 | 12.83692 | 13.0693 | 13.73565 | 13.25132 | 18.06602 | 22.04668 | 19.44653 | 18.83118 | 15.51449 | 15.19883 | 17.40275 | 17.01641
53 | 15.16822 | 20.28761 | 22.20938 | 23.96318 | 10.4491 | 14.0652 | 14.7854 | 16.06019 | 18.30958 | 32.38865 | 35.39704 | 33.02158 | 13.98415 | 18.30104 | 17.62848 | 20.72201
54 | 15.48789 | 16.04362 | 12.3552 | 14.01773 | 9.07003 | 13.39070625 | 15.72852 | 12.68482 | 19.3999 | 20.27617 | 14.67663 | 19.22424 | 9.560216 | 17.05284 | 18.02885 | 15.97046
55 | 13.18358 | 13.50439 | 16.49339 | 16.41035 | 14.1472 | 16.99571 | 15.78892 | 15.80293 | 15.87793 | 16.94938 | 22.10938 | 19.5637 | 17.92411 | 21.97028 | 19.33214 | 20.67938
56 | 16.96144 | 15.48952 | 13.02892 | 15.02577 | 16.38079 | 15.00229 | 16.30389 | 14.32887 | 21.3235 | 19.87115 | 17.48667 | 17.9043 | 22.76419 | 19.98735 | 20.23386 | 17.58349
57 | 12.22871 | 8.388556 | 13.72604 | 14.33173 | 12.7483 | 12.79192 | 15.26393 | 10.98741 | 15.01716 | 12.0869 | 16.31392 | 17.99111 | 16.71705 | 16.32358 | 18.24873 | 15.08902
58 | 11.8874 | 15.14933 | 13.96357 | 13.318668 | 15.57411 | 18.1188 | 16.223 | 20.05231 | 14.13087 | 18.50447 | 18.27425 | 17.37688 | 19.68356 | 21.80767 | 20.76244 | 24.89184
59 | 12.97307 | 17.69925 | 15.67859 | 14.1317 | 14.19744375 | 15.148485 | 15.05663 | 15.34625 | 17.34931 | 21.68907 | 18.78556 | 19.01926 | 16.37304 | 18.17 | 19.3725 | 18.87124
60 | 13.6301 | 14.04807 | 10.3076055 | 16.19934 | 28.66619 | 35.16887 | 38.90502 | 33.02557 | 16.78035 | 17.72711 | 13.98531 | 21.50935 | 34.16246 | 42.73915 | 51.7896 | 41.39426