## Sheet1
Processing parameter set | 1 | 2 | 3 | 4 | 5 | 6 | 7 | 8 | 9 | 10 | 11 | 12 | 13 | 14 | 15
Indent | Hardness (HV) | Hardness (HV) | Hardness (HV) | Hardness (HV) | Hardness (HV) | Hardness (HV) | Hardness (HV) | Hardness (HV) | Hardness (HV) | Hardness (HV) | Hardness (HV) | Hardness (HV) | Hardness (HV) | Hardness (HV) | Hardness (HV)
1 | 117.3398995 | 109.4113478 | 110.154338 | 143.2362966 | 119.6112253 | 106.9192671 | 110.0969972 | 103.8292751 | 122.2206508 | 109.000837 | 111.0143548 | 118.532164 | 118.4570504 | 104.9283535 | 117.3957394
2 | 122.8948582 | 112.6112958 | 113.3468162 | 142.8045252 | 117.7504345 | 113.4115592 | 100.7440274 | 113.5295211 | 118.1923868 | 117.6228792 | 116.8285141 | 117.5685236 | 114.9903058 | 113.9076232 | 111.119599
3 | 113.0151734 | 118.9262568 | 110.2096979 | 138.0844182 | 117.8971098 | 100.8666627 | 116.741162 | 110.1524071 | 126.9670203 | 109.0296991 | 114.496337 | 119.220863 | 121.1295149 | 106.6066621 | 113.7402373
4 | 121.0588058 | 110.0290558 | 110.2472407 | 151.1762303 | 116.0617313 | 105.4388743 | 119.8435504 | 111.4634723 | 116.5090796 | 114.7266379 | 116.1853839 | 111.4453985 | 115.9046924 | 112.1453913 | 112.1428729
5 | 115.3653723 | 111.7031739 | 114.3819954 | 136.0686378 | 116.6910252 | 111.6746584 | 104.5623023 | 119.586227 | 122.3930337 | 120.9425726 | 117.8618678 | 112.9470643 | 122.0037052 | 109.8175031 | 108.885625
6 | 116.3503039 | 117.801548 | 118.4564853 | 148.7901318 | 118.0579016 | 120.7026584 | 123.3470837 | 120.4668266 | 123.7856692 | 116.5909956 | 121.4655256 | 119.2128268 | 113.3981049 | 102.7795567 | 122.9217028
7 | 119.0773305 | 121.280597 | 122.4631804 | 131.7123093 | 117.2824608 | 109.6826964 | 118.6784562 | 119.6477925 | 125.049034 | 119.1739161 | 117.2626028 | 120.258468 | 119.2532835 | 101.197371 | 100.3440746
8 | 121.6879197 | 116.0631605 | 115.2527926 | 124.6676993 | 117.8424537 | 112.2888513 | 111.5788464 | 117.8844147 | 112.5709049 | 103.5856961 | 113.662875 | 119.2246918 | 120.3630885 | 109.8356582 | 107.2878227
9 | 116.0651914 | 122.4581444 | 122.5972887 | 140.6486982 | 118.5321395 | 110.4789447 | 103.034694 | 113.3499949 | 126.9670203 | 105.6236437 | 110.5982554 | 122.1164134 | 119.4423785 | 112.2231711 | 108.1697661
10 | 116.1837826 | 113.3497744 | 116.8835394 | 140.3916568 | 115.863131 | 113.2825604 | 116.838583 | 125.2127286 | 115.8634965 | 119.9644406 | 111.0186198 | 117.394828 |  | 105.3865111 | 114.7615793
Processing parameter set | 16 | 17 | 18 | 19 | 20 | 21 | 22 | 23 | 24 | 25 | 26 | 27 | 28 | 29 | 30
Indent | Hardness (HV) | Hardness (HV) | Hardness (HV) | Hardness (HV) | Hardness (HV) | Hardness (HV) | Hardness (HV) | Hardness (HV) | Hardness (HV) | Hardness (HV) | Hardness (HV) | Hardness (HV) | Hardness (HV) | Hardness (HV) | Hardness (HV)
1 | 104.8574745 | 102.6463283 | 114.5914593 | 116.5096162 | 109.5195068 | 113.8173643 | 117.587975 | 120.2840874 | 102.0822222 | 116.9154903 | 115.8511629 | 102.4974485 | 114.5467983 | 119.0399114 | 123.8595881
2 | 104.8574745 | 123.0224763 | 115.4412007 | 119.0192556 | 118.662586 | 112.0596878 | 118.2050444 | 116.3962539 | 111.8008226 | 108.1967624 | 106.6403927 | 109.2655855 | 123.1481752 | 129.2117924 | 129.1565571
3 | 120.2007121 | 104.327295 | 108.1636267 | 118.3739492 | 100.347681 | 98.46016527 | 112.0432243 | 127.0281462 | 116.9330813 | 121.0868489 | 115.846566 | 108.369292 | 128.0627131 | 122.0787687 | 117.2297598
4 | 121.0208912 | 118.3739492 | 117.3960114 | 113.9693998 | 122.1224256 | 104.0403428 | 110.5685044 | 124.8616977 | 100.6545627 | 115.6230309 | 100.5677735 | 105.119556 | 128.0639501 | 125.9166016 | 114.2986412
5 | 109.5301314 | 111.3950459 | 119.2675312 | 115.5471555 | 116.2400084 | 105.5968894 | 108.9624753 | 125.8297253 | 105.2959309 | 102.9825624 | 121.6904975 | 104.4573743 | 125.5389465 | 117.502961 | 125.9166016
6 | 112.1443504 | 119.1107688 | 120.9535264 | 114.7662144 | 119.1083101 | 101.8497317 | 122.3150871 | 127.7398189 | 119.3017232 | 110.6885736 | 125.9303096 | 108.8879254 | 115.2761874 | 129.0824947 | 114.8618436
7 | 114.0541553 | 125.9403213 | 103.1483751 | 111.6651696 | 120.1998341 | 115.5398653 | 123.8813128 | 119.0129393 | 114.8799212 | 120.219743 | 123.0296189 | 103.7790104 | 122.30925 | 127.6537237 | 116.6192456
8 | 118.3739492 | 119.0193742 | 103.2803392 | 108.8032318 | 107.5136612 | 117.4748088 | 109.7644525 | 123.7856692 | 126.4206014 | 119.0160662 | 124.1970605 | 100.620726 | 118.7067894 | 108.7764643 | 121.8108139
9 | 110.4202538 | 119.4423785 | 102.9653973 | 116.7842396 | 117.5485768 | 104.1150062 | 119.1107688 | 132.1029478 | 129.2117924 | 119.6192525 | 129.0790931 | 109.5705597 | 123.145888 | 124.11003 | 119.4171706
10 | 114.0563919 | 109.8971884 | 105.9640559 | 110.4958927 | 112.8922021 | 104.262724 | 105.5336881 | 118.2050444 | 125.8071196 | 117.3788316 | 121.3664958 | 108.7839684 | 112.4360543 | 126.0611214 | 116.6178
Processing parameter set | 31 | 32 | 33 | 34 | 35 | 36 | 37 | 38 | 39 | 40 | 41 | 42 | 43 | 44 | 45
Indent | Hardness (HV) | Hardness (HV) | Hardness (HV) | Hardness (HV) | Hardness (HV) | Hardness (HV) | Hardness (HV) | Hardness (HV) | Hardness (HV) | Hardness (HV) | Hardness (HV) | Hardness (HV) | Hardness (HV) | Hardness (HV) | Hardness (HV)
1 | 132.3317105 | 115.6230309 | 123.9866331 | 119.172061 | 127.0579926 | 76.54209184 | 110.584467 | 111.869781 | 90.87175802 | 100.5963577 | 117.0358604 | 112.2032419 | 116.1911615 | 89.63600886 | 122.1213223
2 | 121.0230687 | 132.0679239 | 103.3499752 | 112.9454372 | 112.2325053 | 95.160143 | 113.9994184 | 117.3762994 | 82.6926435 | 107.0112858 | 124.2649118 | 112.1982142 | 56.8520446 | 96.77028186 | 118.801149
3 | 125.9384945 | 112.9654221 | 119.8451968 | 108.6767173 | 131.0131486 | 73.86729829 | 102.7069793 | 122.3096259 | 78.5389953 | 114.0865228 | 124.5269918 | 105.7411996 | 94.39101698 | 101.2922791 | 116.8017287
4 | 121.0236288 | 138.6517458 | 114.1925012 | 117.2549149 | 130.8258776 | 96.69249354 | 108.9564462 | 126.9265086 | 69.12583705 | 105.0653236 | 113.8596728 | 100.627216 | 72.70849098 | 100.7542317 | 102.030657
5 | 126.7774345 | 120.3325082 | 115.8367649 | 128.0487638 | 128.7789135 | 90.91062365 | 100.5226165 | 121.4843718 | 95.50148766 | 100.7030776 | 114.2286518 | 102.1812381 | 89.9702184 | 96.4572479 | 107.3287513
6 | 113.6954843 | 132.403906 | 130.3001158 | 119.4923261 | 113.918016 | 92.46260678 | 113.7993046 | 108.5646109 | 93.6102469 | 101.3225355 | 116.2705757 | 106.1271952 | 50.98410082 | 93.61474593 | 113.8797504
7 | 124.9557416 | 119.1869271 | 128.0564203 | 124.812148 | 118.3634693 | 97.25596737 | 104.5039658 | 102.0778487 | 49.02018508 | 102.7063012 | 125.1819927 | 96.75652807 | 95.18260219 | 97.25812117 | 119.8980472
8 | 110.3773981 | 120.9894972 | 125.2004562 | 106.4417316 | 123.0294585 | 83.13449239 | 107.1870034 | 105.0230728 | 86.19772453 | 114.8889753 | 123.099878 | 116.8184306 | 81.34757455 | 97.92967126 | 116.3976442
9 | 115.7305276 | 119.2955196 | 122.311144 | 109.5735251 | 123.0294585 | 56.31505823 | 103.3442093 | 114.9545388 | 77.14742526 | 102.6263938 | 116.1725314 | 108.246365 | 73.44005149 | 105.2013984 | 112.0343665
10 | 103.4313719 | 125.9384945 | 128.5240949 | 106.8221668 | 116.6123894 | 87.54121713 | 98.40105551 | 114.4413648 | 61.63931533 | 106.6371691 | 111.2141023 | 107.8654877 | 92.21019063 | 105.4420075 | 116.1911615
Processing parameter set | 46 | 47 | 48 | 49 | 50 | 51 | 52 | 53 | 54 | 55 | 56 | 57 | 58 | 59 | 60
Indent | Hardness (HV) | Hardness (HV) | Hardness (HV) | Hardness (HV) | Hardness (HV) | Hardness (HV) | Hardness (HV) | Hardness (HV) | Hardness (HV) | Hardness (HV) | Hardness (HV) | Hardness (HV) | Hardness (HV) | Hardness (HV) | Hardness (HV)
1 | 118.5384853 | 127.7951388 | 106.3825171 | 126.4238673 | 128.6323152 | 100.6890591 | 138.6729865 | 112.0003196 | 113.8600798 | 114.1015849 | 115.7657674 | 121.7749584 | 118.8210284 | 119.297571 | 122.1414387
2 | 114.284325 | 103.0318724 | 101.8548651 | 128.4129946 | 129.8662375 | 100.8869788 | 105.8280927 | 115.0356729 | 102.1097249 | 120.3480494 | 120.8632892 | 121.5818369 | 122.1479333 | 110.5217358 | 121.5945893
3 | 120.7780528 | 114.9225572 | 106.1859257 | 125.4295212 | 120.5931914 | 108.8639069 | 129.288451 | 114.1029939 | 115.1698907 | 129.6538609 | 124.682826 | 129.660152 | 127.1158399 | 121.5071393 | 122.0302497
4 | 122.190493 | 117.0447561 | 105.7879831 | 118.1323044 | 125.2370812 | 115.5069669 | 129.4123903 | 109.1761265 | 104.698844 | 124.8206226 | 119.7175943 | 124.8956292 | 120.23722 | 103.5067077 | 118.0690007
5 | 128.1119286 | 123.5699602 | 105.3852911 | 110.0311209 | 101.5013238 | 124.9297999 | 100.6038636 | 109.756599 | 114.1033634 | 122.9271832 | 130.5162375 | 125.7364018 | 129.2373006 | 110.1852357 | 113.3589649
6 | 125.2287616 | 124.256528 | 101.1535497 | 118.1215133 | 116.1878868 | 122.1422578 | 100.4405803 | 113.0417007 | 114.1001246 | 122.0346567 | 107.0187881 | 129.443988 | 133.0890384 | 119.4573044 | 101.0816282
7 | 104.1612032 | 119.0047585 | 101.3251755 | 118.3267064 | 122.1340757 | 118.7005509 | 101.3271764 | 103.8556702 | 116.0050215 | 124.8120213 | 114.3081626 | 129.6586501 | 129.6646388 | 112.7080131 | 113.8463581
8 | 122.5733818 | 127.6329908 | 101.8350537 | 117.8980597 | 129.894642 | 116.0076055 | 125.2074018 | 106.9996239 | 101.701933 | 127.407284 | 115.1017282 | 125.8144199 | 124.5093194 | 111.7406612 | 120.069502
9 | 118.7808364 | 128.1209927 | 102.3633874 | 114.0747207 | 133.2250509 | 115.1733379 | 116.1881877 | 118.843129 | 118.5830228 | 126.5256297 | 115.1698907 | 130.3404601 | 134.7577878 | 117.4648049 | 125.4802296
10 | 117.0443899 | 123.7317171 | 107.5163043 | 109.631236 | 133.4704738 | 114.3438078 | 118.1345553 | 100.6943756 | 115.8937116 | 120.2308432 | 124.2433125 | 129.3678281 | 128.6715565 | 115.319574 | 126.0420219